## nank
wavelength(nm) | a(/cm) | absorption depth (m) | n | k | Reflection | Data presented in PVCDROM
250 | 1840000 | 5.434783e-07 | 1.694 | 3.666 | 0.6726126 | Green, M.A. and Keevers, M. "Optical properties of intrinsic silicon at 300 K ", Progress in Photovoltaics, p.189-92, vol.3, no.3; (1995)
260 | 1970000 | 5.076142e-07 | 1.8 | 4.072 | 0.705174
270 | 2180000 | 4.587156e-07 | 2.129 | 4.69 | 0.7320896
280 | 2360000 | 4.237288e-07 | 3.052 | 5.258 | 0.7229564
290 | 2240000 | 4.464286e-07 | 4.426 | 5.16 | 0.6842354
300 | 1730000 | 5.780347e-07 | 5.055 | 4.128 | 0.6234876
310 | 1440000 | 6.944444e-07 | 5.074 | 3.559 | 0.5904758
320 | 1280000 | 7.8125e-07 | 5.102 | 3.269 | 0.5741303
330 | 1170000 | 8.547009e-07 | 5.179 | 3.085 | 0.5656774
340 | 1090000 | 9.174312e-07 | 5.293 | 2.951 | 0.5617493
350 | 1040000 | 9.615385e-07 | 5.483 | 2.904 | 0.5653803
360 | 1020000 | 9.803922e-07 | 6.014 | 2.912 | 0.582911
370 | 697000 | 1.43472e-06 | 6.863 | 2.051 | 0.5842708
380 | 293000 | 3.412969e-06 | 6.548 | 0.885 | 0.5465023
390 | 150000 | 6.666667e-06 | 5.976 | 0.465 | 0.5109736
400 | 95200 | 1.05042e-05 | 5.587 | 0.303 | 0.486021
410 | 67400 | 1.48368e-05 | 5.305 | 0.22 | 0.4668533
420 | 50000 | 2e-05 | 5.091 | 0.167 | 0.4515216
430 | 39200 | 2.55102e-05 | 4.925 | 0.134 | 0.4391232
440 | 31100 | 3.215434e-05 | 4.793 | 0.109 | 0.4289073
450 | 25500 | 3.921569e-05 | 4.676 | 0.091 | 0.4195857
460 | 21000 | 4.761905e-05 | 4.577 | 0.077 | 0.411486
470 | 17200 | 5.813953e-05 | 4.491 | 0.064 | 0.4042814
480 | 14800 | 6.756757e-05 | 4.416 | 0.057 | 0.3978792
490 | 12700 | 7.874016e-05 | 4.348 | 0.05 | 0.3919647
500 | 11100 | 9.009009e-05 | 4.293 | 0.045 | 0.3871055
510 | 9700 | 0.0001030928 | 4.239 | 0.039 | 0.3822645
520 | 8800 | 0.0001136364 | 4.192 | 0.036 | 0.3779991
530 | 7850 | 0.0001273885 | 4.15 | 0.033 | 0.374142
540 | 7050 | 0.000141844 | 4.11 | 0.03 | 0.3704285
550 | 6390 | 0.0001564945 | 4.077 | 0.028 | 0.3673359
560 | 5780 | 0.0001730104 | 4.044 | 0.026 | 0.3642162
570 | 5320 | 0.0001879699 | 4.015 | 0.024 | 0.3614517
580 | 4880 | 0.000204918 | 3.986 | 0.023 | 0.3586671
590 | 4490 | 0.0002227171 | 3.962 | 0.021 | 0.356345
600 | 4140 | 0.0002415459 | 3.939 | 0.02 | 0.3541067
610 | 3810 | 0.0002624672 | 3.916 | 0.018 | 0.3518536
620 | 3520 | 0.0002840909 | 3.895 | 0.017 | 0.3497852
630 | 3270 | 0.0003058104 | 3.879 | 0.016 | 0.3482013
640 | 3040 | 0.0003289474 | 3.861 | 0.015 | 0.3464115
650 | 2810 | 0.0003558719 | 3.844 | 0.015 | 0.3447139
660 | 2580 | 0.0003875969 | 3.83 | 0.014 | 0.3433093
670 | 2380 | 0.0004201681 | 3.815 | 0.013 | 0.3417986
680 | 2210 | 0.0004524887 | 3.8 | 0.012 | 0.3402819
690 | 2050 | 0.0004878049 | 3.787 | 0.011 | 0.3389624
700 | 1900 | 0.0005263158 | 3.774 | 0.011 | 0.337639
710 | 1770 | 0.0005649718 | 3.762 | 0.011 | 0.3364133
720 | 1660 | 0.0006024096 | 3.751 | 0.01 | 0.3352856
730 | 1540 | 0.0006493506 | 3.741 | 0.009 | 0.3342576
740 | 1420 | 0.0007042254 | 3.732 | 0.008 | 0.33333
750 | 1300 | 0.0007692308 | 3.723 | 0.008 | 0.3324007
760 | 1190 | 0.0008403361 | 3.714 | 0.007 | 0.3314687
770 | 1100 | 0.0009090909 | 3.705 | 0.007 | 0.3305348
780 | 1010 | 0.000990099 | 3.696 | 0.006 | 0.3295984
790 | 928 | 0.001077586 | 3.688 | 0.006 | 0.3287644
800 | 850 | 0.001176471 | 3.681 | 0.005 | 0.3280329
810 | 775 | 0.001290323 | 3.674 | 0.005 | 0.3273003
820 | 707 | 0.001414427 | 3.668 | 0.005 | 0.3266713
830 | 647 | 0.001545595 | 3.662 | 0.004 | 0.326041
840 | 591 | 0.001692047 | 3.656 | 0.004 | 0.32541
850 | 535 | 0.001869159 | 3.65 | 0.004 | 0.3247779
860 | 480 | 0.002083333 | 3.644 | 0.003 | 0.3241446
870 | 432 | 0.002314815 | 3.638 | 0.003 | 0.3235106
880 | 383 | 0.002610966 | 3.632 | 0.003 | 0.3228755
890 | 343 | 0.002915452 | 3.626 | 0.002 | 0.3222392
900 | 306 | 0.003267974 | 3.62 | 0.002 | 0.321602
910 | 272 | 0.003676471 | 3.614 | 0.002 | 0.3209639
920 | 240 | 0.004166667 | 3.608 | 0.002 | 0.3203247
930 | 210 | 0.004761905 | 3.602 | 0.002 | 0.3196845
940 | 183 | 0.005464481 | 3.597 | 0.001 | 0.3191501
950 | 157 | 0.006369427 | 3.592 | 0.001 | 0.318615
960 | 134 | 0.007462687 | 3.587 | 0.001 | 0.3180793
970 | 114 | 0.00877193 | 3.582 | 0.001 | 0.3175429
980 | 95.9 | 0.01042753 | 3.578 | 0.001 | 0.3171132
990 | 79.2 | 0.01262626 | 3.574 | 0.001 | 0.316683
1000 | 64 | 0.015625 | 3.57 | 0.001 | 0.3162524
1010 | 51.1 | 0.01956947 | 3.566 | -
1020 | 39.9 | 0.02506266 | 3.563 | -
1030 | 30.2 | 0.03311258 | 3.56 | -
1040 | 22.6 | 0.04424779 | 3.557 | -
1050 | 16.3 | 0.06134969 | 3.554 | -
1060 | 11.1 | 0.09009009 | 3.551 | -
1070 | 8 | 0.125 | 3.548 | -
1080 | 6.2 | 0.1612903 | 3.546 | -
1090 | 4.7 | 0.212766 | 3.544 | -
1100 | 3.5 | 0.2857143 | 3.541 | -
1110 | 2.7 | 0.3703704 | 3.539 | -
1120 | 2 | 0.5 | 3.537 | -
1130 | 1.5 | 0.6666667 | 3.534 | -
1140 | 1 | 1 | 3.532 | -
1150 | 0.68 | 1.470588 | 3.53 | -
1160 | 0.42 | 2.380952 | 3.528 | -
1170 | 0.22 | 4.545455 | 3.526 | -
1180 | 0.065 | 15.38462 | 3.524 | -
1190 | 0.036 | 27.77778 | 3.522 | -
1200 | 0.022 | 45.45455 | 3.52 | -
1210 | 0.013 | 76.92308 | 3.528 | -
1220 | 0.0082 | 121.9512 | 3.516 | -
1230 | 0.0047 | 212.766 | 3.515 | -
1240 | 0.0024 | 416.6667 | 3.513 | -
1250 | 0.001 | 1000 | 3.511 | -
1260 | 0.00036 | 2777.778 | 3.51 | -
1270 | 0.0002 | 5000 | 3.508 | -
1280 | 0.00012 | 8333.333 | 3.507 | -
1290 | 7.1e-05 | 14084.51 | 3.506 | -
1300 | 4.5e-05 | 22222.22 | 3.504 | -
1310 | 2.7e-05 | 37037.04 | 3.503 | -
1320 | 1.6e-05 | 62500 | 3.501 | -
1330 | 8e-06 | 125000 | 3.5 | -
1340 | 3.5e-06 | 285714.3 | 3.498 | -
1350 | 1.7e-06 | 588235.3 | 3.497 | -
1360 | 1e-06 | 1000000 | 3.496 | -
1370 | 6.7e-07 | 1492537.3 | 3.495 | -
1380 | 4.5e-07 | 2222222.2 | 3.493 | -
1390 | 2.5e-07 | 4000000 | 3.492 | -
1400 | 2e-07 | 5000000 | 3.491 | -
1410 | 1.5e-07 | 6666666.7 | 3.49 | -
1420 | 8.5e-08 | 11764705.9 | 3.489 | -
1430 | 7.7e-08 | 12987013.0 | 3.488 | -
1440 | 4.2e-08 | 23809523.8 | 3.487 | -
1450 | 3.2e-08 | 31250000 | 3.486 | -