## Reflektivität
c/ g/l | d/nm | f | name | davor ref? | dark? | probe | nr | Bereich
300 | 3596.8 | 0.044316 | 300mg_ml_01.xy | ja | ja | ref | 2-12 | 400-750
300 | 3577.6 | 0.028436 | 300mg_ml_02.xy | ja |  | 300 | 2-01
300 | 3515.1 | 0.020193 | 300mg_ml_03.xy | ja |  | 250 | 2-02
300 | 3777.1 | 0.069554 | 300mg_ml_04.xy | nein |  | 200 | 2-03
300 | 3639.4 | 0.016521 | 300mg_ml_05.xy | nein |  | 150 | 2-04
300 | 3515.6 | 0.043843 | 300mg_ml_06.xy | nein |  | 100 | 2-10
250 | 2383.2 | 0.014069 | 250mg_ml_01.xy | ja |  | 50 | 2-07
250 | 2385.6 | 0.010078 | 250mg_ml_02.xy | nein |  | 25 | 2-08
250 | 2402.8 | 0.010988 | 250mg_ml_03.xy | nein |  | 1 | 2-11
250 | 2415.1 | 0.01389 | 250mg_ml_04.xy | nein
250 | 2339.6 | 0.010906 | 250mg_ml_05.xy | nein
250 | 2414.9 | 0.031801 | 250mg_ml_06.xy | nein
200 | 1619.8 | 0.009263 | 200mg_ml_01.xy | ja
200 | 1611.4 | 0.012565 | 200mg_ml_02.xy | nein
200 | 1611.8 | 0.00848 | 200mg_ml_03.xy | nein
200 | 1598.4 | 0.011667 | 200mg_ml_04.xy | nein
200 | 1608.3 | 0.011886 | 200mg_ml_05.xy | nein
200 | 1602 | 0.011892 | 200mg_ml_06.xy | nein
150 | 975.8 | 0.007028 | 150mg_ml_01.xy | ja
150 | 965.9 | 0.006029 | 150mg_ml_02.xy | nein
150 | 957.9 | 0.006615 | 150mg_ml_03.xy | nein
150 | 981.5 | 0.006646 | 150mg_ml_04.xy | nein
150 | 969.4 | 0.008074 | 150mg_ml_05.xy | nein
150 | 940.6 | 0.010789 | 150mg_ml_06.xy | nein
100 | 521.3 | 0.01035 | 100mg_ml_01.xy | ja
100 | 494.5 | 0.038226 | 100mg_ml_02.xy | nein
100 | 503.6 | 0.010106 | 100mg_ml_03.xy | nein
100 | 508.9 | 0.008372 | 100mg_ml_04.xy | nein
100 | 493 | 0.011736 | 100mg_ml_05.xy | nein
100 | 520.2 | 0.009173 | 100mg_ml_06.xy | nein
50 | 185.3 | 0.005545 | 50mg_ml_01.xy | ja | ja
50 | 183.7 | 0.004586 | 50mg_ml_02.xy | nein
50 | 183.9 | 0.004325 | 50mg_ml_03.xy | nein
50 | 184.2 | 0.004747 | 50mg_ml_04.xy | nein
50 | 185.3 | 0.006329 | 50mg_ml_05.xy | nein
50 | 183.6 | 0.0049 | 50mg_ml_06.xy | nein
25 | 55.3 | 0.002307 | 25mg_ml_01.xy | ja
25 | 54.2 | 0.001465 | 25mg_ml_02.xy | nein
25 | 54 | 0.001579 | 25mg_ml_03.xy | nein
25 | 54.8 | 0.001522 | 25mg_ml_04.xy | nein
25 | 55.1 | 0.001866 | 25mg_ml_05.xy | nein
25 | 55.4 | 0.001452 | 25mg_ml_06.xy | nein
1 | 0 | 0.004296 | 1mg_ml_01.xy | ja
1 | 0 | 0.003691 | 1mg_ml_02.xy | nein
1 | 0 | 0.004336 | 1mg_ml_03.xy | nein
1 | 0 | 0.004798 | 1mg_ml_04.xy | nein
1 | 0 | 0.004772 | 1mg_ml_05.xy | nein
1 | 0 | 0.003948 | 1mg_ml_06.xy | nein

## Transmission
c/ g/l | d/nm | f | name | davor ref? | dark? | probe | nr | Bereich/nm
300 | 3490.9 | 103484 | 300mg_ml_01.xy | ja | ja | ref | 2-12 | 350-650
300 | 3546.9 | 0.049388 | 300mg_ml_02.xy | nein |  | 300 | 2-01
300 | 3461.4 | 0.061352 | 300mg_ml_03.xy | nein |  | 250 | 2-02
300 | 3375.4 | 0.135478 | 300mg_ml_04.xy | nein |  | 200 | 2-03
300 | 3513.2 | 0.086201 | 300mg_ml_05.xy | nein |  | 150 | 2-04
300 | 3515.3 | 0.080764 | 300mg_ml_06.xy | nein |  | 100 | 2-10
250 | 2341.8 | 0.05345 | 250mg_ml_01.xy | ja |  | 50 | 2-07
250 | 2422.3 | 0.03794 | 250mg_ml_02.xy | nein |  | 25 | 2-08
250 | 2495.3 | 0.026139 | 250mg_ml_03.xy | nein |  | 1 | 2-11
250 | 2444.2 | 0.05737 | 250mg_ml_04.xy | nein
250 | 2442.8 | 0.084165 | 250mg_ml_05.xy | nein
250 | 2452.1 | 0.039095 | 250mg_ml_06.xy | nein
200 | 1600 | 0.03793 | 200mg_ml_01.xy | ja
200 | 1596.6 | 0.09374 | 200mg_ml_02.xy | nein
200 | 1587.7 | 0.050766 | 200mg_ml_03.xy | nein
200 | 1599.4 | 0.06705 | 200mg_ml_04.xy | nein
200 | 1594.6 | 0.072769 | 200mg_ml_05.xy | nein
200 | 1588.1 | 0.135245 | 200mg_ml_06.xy | nein
150 | 975.9 | 0.015921 | 150mg_ml_01.xy | ja
150 | 1015.7 | 0.022599 | 150mg_ml_02.xy | nein
150 | 978.9 | 0.030941 | 150mg_ml_03.xy | nein
150 | 977.8 | 0.028295 | 150mg_ml_04.xy | nein
150 | 963.6 | 0.025775 | 150mg_ml_05.xy | nein
150 | 952 | 0.037377 | 150mg_ml_06.xy | nein
100 | 523.7 | 0.101859 | 100mg_ml_01.xy | ja
100 | 539.6 | 0.058875 | 100mg_ml_02.xy | nein
100 | 523.3 | 0.093021 | 100mg_ml_03.xy | nein
100 | 488.6 | 0.056836 | 100mg_ml_04.xy | nein
100 | 501.6 | 0.087852 | 100mg_ml_05.xy | nein
100 | 498.5 | 0.080049 | 100mg_ml_06.xy | nein
50 | 184.9 | 0.014184 | 50mg_ml_01.xy | ja
50 | 182.3 | 0.013361 | 50mg_ml_02.xy | nein
50 | 187 | 0.01664 | 50mg_ml_03.xy | nein
50 | 186.4 | 0.014423 | 50mg_ml_04.xy | nein
50 | 187.9 | 0.013254 | 50mg_ml_05.xy | nein
50 | 191.3 | 0.01269 | 50mg_ml_06.xy | nein
25 | 79.4 | 0.087755 | 25mg_ml_01.xy | ja
25 | 79.1 | 0.075304 | 25mg_ml_02.xy | nein
25 | 79.1 | 0.067317 | 25mg_ml_03.xy | nein
25 | 79.8 | 0.088004 | 25mg_ml_04.xy | nein
25 | 79.3 | 0.081227 | 25mg_ml_05.xy | nein
25 | 80.3 | 0.169098 | 25mg_ml_06.xy | nein
1 | 0 | 0.030543 | 1mg_ml_01.xy | ja
1 | 0 | 0.052396 | 1mg_ml_02.xy | nein
1 | 0 | 0.106524 | 1mg_ml_03.xy | nein
1 | 0 | 0.105145 | 1mg_ml_04.xy | nein
1 | 0 | 0.042642 | 1mg_ml_05.xy | nein
1 | 0 | 0.022835 | 1mg_ml_06.xy | nein